## Test Data
Korloy TOOL EVALUATION REPORT | TEST TOOL EVALUATION REPORT |  |  |  | DATE: | 2019-12-15
REPORT# :
COMPANY: |  | SALESMAN: |  | Dave Williams
CONTACT: |  | PART DESCRIPTION: |  | drilling 625 Inconel
TEL: |  | WORK MATERIAL:
FAX: |  | MAT'L HARDNESS:
TYPE OF OPERATION | Face milling rough forging | MACHINING OPERATION (SKETCH)
Drilling 1.625 dia hole through a lenth part Vs Komet
MACHINE TOOL & TYPE | cnc lathe
RIGIDITY | good
COOLANT TYPE | synthetic
COOLANT METHOD | flood
TOOLING REQUIRED | COMPANY / COMPETITOR |  | Komet | KORLOY | KORLOY | KORLOY
|  |  | CURRENT | FIRST TEST | SECOND TEST | THIRD TEST
| TOOL DESCRIPTION |  | 1.625 Kub Drill | K2DA162515050HP-13
| Outboard insert |  | trigon | SPMT13M130410PD
| Inboard Insert |  | trigon | XOMT130406-PD
| INSERT GRADE |  |  | Pc5300
CUTTING PARAMETERS | Drill Diameter |  | 1.625 | 1.625
| FEED RATE (IPR = f or IPM = F) |  | 0.5 | 1.5
| CUTTING SPEED (RPM=R or SFM=V) |  | 125 | 185
H.P. REQUIRED (% or ACTUAL)
| Drill Depth |  | 1.5 | 1.5
TOOL PERFORMANCE | CYCLE TIME FOR TOOL (min) |  | 3 | 1
| PIECES PER EDGE |  | 20 | 43
TOOL LIFE (min per edge)
| EDGES USED PER INSERT |  | 6 | 8
| PIECES PER INSERT |  | 60 | 86
| SURFACE FINISH (RMS) |  | 63 | 63
| REASON FOR INDEXING |  | SIZE | SIZE
| EST ANNUAL INSERT USAGE (pcs) |  | 1250 | 436.0465
COST EVALUATION | INSERT COST |  | 27 | 22
| NUMBER OF INSERTS IN TOOL (multi) |  | 4 | 4
| INSERT COST PER PIECE |  | 0.93 | 0.256
| INSERT INDEX TIME (min) |  | 0.1 | 0.1
| HOURLY MACHINE DEPT. COST |  | 65 | 65
| TOTAL ANNUAL PIECES |  | 37500 | 37500
| MACH TIME + TOOL COST FOR TOOL |  | 4.18 | 1.339333
| WON or LOST |  |  | won | #DIV/0! | #DIV/0!
COMMENTS:
Beat Komet trigon drill hands down. Speeds and feed and price of inserts.

## Cost Savings KORLOY 1st Test
COST ANALYSIS AND SAVINGS REPORT
Company: | [5 empty] | DATE: | 2019-12-15
Contact: | [5 empty] | KAI Rep: | Dave Williams
|  |  | Competitor |  | KORLOY | Insert: | XOMT130406-PD
|  |  | Komet |  |  | Grade: | Pc5300
| Cost of Insert |  | 27 |  | 22
| Number of Corners |  | 6 |  | 8
| Cost Per Corner |  | 4.5 |  | 2.75
| Number of Inserts In Tool |  | 4 |  | 4
| Cost Per Loaded Tool |  | 18 |  | 11
| Number of Parts Per Corner |  | 20 |  | 43
| Insert Cost Per Part |  | 0.9 |  | 0.255814
| Number of Parts Run Per Year |  | 37500 |  | 37500
| Cost of Inserts Used Per Year |  | 33750 |  | 9593.023
Down-Time Cost
Note: If Insert Change is Internal to Cycle Place 0 in Insert(s) Changing Time
|  |  | Competitor |  | KORLOY
| Machine Operating Cost per Hour |  | 65 |  | 65
| Minutes in 1 Hour |  | 60 |  | 60
| Operating Cost per Minute |  | 1.083333 |  | 1.083333
| Insert(s) Changing Time (in minutes) |  | 0.1 |  | 0.1
| Cost per Insert Change |  | 0.1083333 |  | 0.1083333
| Number of Insert Changes per Year |  | 1875 |  | 872.093
| Cost of Yearly Downtime |  | 203.125 |  | 94.47674
Cycle Time Savings
|  |  | Competitor |  | KORLOY
| Machine Operating Cost per Hour |  | 65 |  | 65
| Minutes in 1 hour |  | 60 |  | 60
| Operating Cost per Minute |  | 1.083333 |  | 1.083333
| Cycle Time for Tool (in Minutes) |  | 3 |  | 1
| Operating Cost per Part |  | 3.25 |  | 1.083333
| Number of Parts Ran per Year |  | 37500 |  | 37500
| Cost of Cycle Time per Year |  | 121875 |  | 40625
| Estimated Annual Cost |  | 155828.125 |  | 50312.5
TOTAL SAVINGS PER YEAR
|  | Cost of Inserts |  | 24156.98
|  | Cost of Down Time |  | 108.6483
|  | Cost of Cycle Time |  | 81250
|  | Total Savings |  | 105515.625 |  | WINNER
COST ANALYSIS AND SAVINGS REPORT
Company: |  |  |  |  | DATE: | 2019-12-15
Contact: |  |  |  |  | TTA Rep: | Dave Williams

## Cost Savings KORLOY 2nd Test
COST ANALYSIS AND SAVINGS REPORT
Company: | [5 empty] | DATE: | 2019-12-15
Contact: | [5 empty] | KAI Rep: | Dave Williams
|  |  | Competitor |  | Korloy | Insert: | 0
|  |  | Komet |  | Quality, Performance, Value | Grade: | 0
| Cost of Insert |  | 27 |  | 0
| Number of Corners |  | 6 |  | 0
| Cost Per Corner |  | 4.5 |  | #DIV/0!
| Number of Inserts In Tool |  | 4
| Cost Per Loaded Tool |  | 18 |  | #DIV/0!
| Number of Parts Per Corner |  | 20 |  | 0
| Insert Cost Per Part |  | 0.9 |  | #DIV/0!
| Number of Parts Run Per Year |  | 37500
| Cost of Inserts Used Per Year |  | 33750 |  | #DIV/0!
Down-Time Cost
Note: If Insert Change is Internal to Cycle Place 0 in Insert(s) Changing Time
|  |  | Competitor |  | Korloy
Quality, Performance, Value
| Machine Operating Cost per Hour |  | 65
| Minutes in 1 Hour |  | 60 |  | 60
| Operating Cost per Minute |  | 1.083333 |  | #VALUE!
| Insert(s) Changing Time (in minutes) |  | 0.1
| Cost per Insert Change |  | 0.1083333 |  | #VALUE!
| Number of Insert Changes per Year |  | 1875 |  | #VALUE!
| Cost of Yearly Downtime |  | 203.125 |  | #VALUE!
Cycle Time Savings
|  |  | Competitor |  | Korloy
Quality, Performance, Value
| Machine Operating Cost per Hour |  | 65
| Minutes in 1 hour |  | 60 |  | 60
| Operating Cost per Minute |  | 1.083333 |  | #VALUE!
| Cycle Time for Tool (in Minutes) |  | 3 |  | 0
| Operating Cost per Part |  | 3.25 |  | #VALUE!
| Number of Parts Ran per Year |  | 37500
| Cost of Cycle Time per Year |  | 121875 |  | #VALUE!
| Estimated Annual Cost |  | 155828.125 |  | #VALUE!
TOTAL SAVINGS PER YEAR
|  | Cost of Inserts |  | #DIV/0!
|  | Cost of Down Time |  | #VALUE!
|  | Cost of Cycle Time |  | #VALUE!
| #DIV/0! | Total Savings |  | #DIV/0! |  | #DIV/0!
Korloy AMERICA, INC
COST ANALYSIS AND SAVINGS REPORT
Company: |  |  |  |  | DATE: | 2019-12-15
Contact: |  |  |  |  | TTA Rep: | Dave Williams
Korloy
QUALITY, PERFORMANCE, AND VALUE - GUARANTEED

## Cost Savings KORLOY 3rd Test
COST ANALYSIS AND SAVINGS REPORT
Company: | [5 empty] | DATE: | 2019-12-15
Contact: | [5 empty] | KAI Rep: | Dave Williams
Korloy
|  |  | Competitor |  | Korloy | Insert: | 0
|  |  | Komet |  | Quality, Performance, Value | Grade: | 0
| Cost of Insert |  | 27 |  | 0
| Number of Corners |  | 6 |  | 0
| Cost Per Corner |  | 4.5 |  | #DIV/0!
| Number of Inserts In Tool |  | 4
| Cost Per Loaded Tool |  | 18 |  | #DIV/0!
| Number of Parts Per Corner |  | 20 |  | 0
| Insert Cost Per Part |  | 0.9 |  | #DIV/0!
| Number of Parts Run Per Year |  | 37500
| Cost of Inserts Used Per Year |  | 33750 |  | #DIV/0!
Down-Time Cost
Note: If Insert Change is Internal to Cycle Place 0 in Insert(s) Changing Time
|  |  | Competitor |  | Korloy
Quality, Performance, Value
| Machine Operating Cost per Hour |  | 65
| Minutes in 1 Hour |  | 60 |  | 60
| Operating Cost per Minute |  | 1.083333 |  | #VALUE!
| Insert(s) Changing Time (in minutes) |  | 0.1
| Cost per Insert Change |  | 0.1083333 |  | #VALUE!
| Number of Insert Changes per Year |  | 1875 |  | #VALUE!
| Cost of Yearly Downtime |  | 203.125 |  | #VALUE!
Cycle Time Savings
|  |  | Competitor |  | Korloy
Quality, Performance, Value
| Machine Operating Cost per Hour |  | 65
| Minutes in 1 hour |  | 60 |  | 60
| Operating Cost per Minute |  | 1.083333 |  | #VALUE!
| Cycle Time for Tool (in Minutes) |  | 3 |  | 0
| Operating Cost per Part |  | 3.25 |  | #VALUE!
| Number of Parts Ran per Year |  | 37500
| Cost of Cycle Time per Year |  | 121875 |  | #VALUE!
| Estimated Annual Cost |  | 155828.125 |  | #VALUE!
TOTAL SAVINGS PER YEAR
|  | Cost of Inserts |  | #DIV/0!
|  | Cost of Down Time |  | #VALUE!
|  | Cost of Cycle Time |  | #VALUE!
| #DIV/0! | Total Savings |  | #DIV/0! |  | #DIV/0!
Korloy AMERICA, INC
COST ANALYSIS AND SAVINGS REPORT
Company: |  |  |  |  | DATE: | 2019-12-15
Contact: |  |  |  |  | TTA Rep: | Dave Williams
Korloy